## NZ
Description | g-Value | Ug-Value
Available in New Zealand |  | W/(m²K)
note surface 1 is outside surface of glazing assembly so left to right; outside to inside. | EN410 | EN673
Metro - Xcel (ClimaGuard Premium 2) (4:/12/4 Ar 90%) | 0.605 | 1.28
Metro - Xcel (ClimaGuard Premium 2) (4:/14/4 Ar 90%) | 0.605 | 1.15
Metro - Xcel (ClimaGuard Premium 2) (4:/16/4 Ar 90%) | 0.605 | 1.12
Metro - Xcel (ClimaGuard Premium 2) (4:/12/4:/12/4 Ar 90%) | 0.514 | 0.72
Metro - Xcel (ClimaGuard Premium 2) (4:/14/4:/14/4 Ar 90%) | 0.514 | 0.64
Metro - Xcel (ClimaGuard Premium 2) (4:/16/4:/16/4 Ar 90%) | 0.514 | 0.57
Metro - Xcel (ClimaGuard Premium 2) (4:/18/4:/18/4 Ar 90%) | 0.514 | 0.52
at 6/2016 use Chromatech Ultra thermal spacer ex wgtn and Super Spacer Tri Seal ex chch and AKL
use PH certificate values for glazing edge PSI from certificate per frame type and Uframe
Viridian - ComfortPlus (PlaniTherm XN) (4/12/:4 90% Ar) | 0.6524 | 1.28
Viridian - ComfortPlus (PlaniTherm XN) (4/14/:4 90% Ar) | 0.6531 | 1.151
Viridian - ComfortPlus (PlaniTherm XN) (4/16/:4 90% Ar) | 0.6532 | 1.124
Viridian - ComfortPlus (PlaniTherm XN) (4/12/:4/12/:4 90% Ar) | 0.559 | 0.72
Viridian - ComfortPlus (PlaniTherm XN) (4/14/:4/14/:4 90% Ar) | 0.5597 | 0.64
Viridian - ComfortPlus (PlaniTherm XN) (4/16/:4/16/:4 90% Ar) | 0.5602 | 0.577
Viridian - ComfortPlus (PlaniTherm XN) (4/18/:4/18/:4 90% Ar) | 0.5605 | 0.528
at 6/2016 use Thermix.TX.N plus in SI and Wellington and Super Spacer Premium Plus out of AKL
use PH certificate values for glazing edge PSI from certificate per frame type and Uframe
For conservative numbers the Thermix.TX.N is the highest PSI glazing edge with 0.047 for double Vinyl and 0.052 for double alum.
Thermadura - Silverstar EN2plus (4:/20/4/20/:4 90% Ar) | 0.53 | 0.522
Thermadura - Silverstar EN2plus (6:/18/6/16/:6 90% Ar) | 0.51 | 0.55
Thermadura - Silverstar EN2plus (8:/14/8/14/:8 90% Ar) | 0.495 | 0.635
SuperSpacer Tri Seal rebranded as ACS Plus Spacer with PSI glazing edge certificate from PHI avail
EcoWindows - PlaniTherm XN (4:/16/4/16/:4 90% Ar) use SwisspacerUltimate | 0.54 | 0.58
note if thicker glass is used spacing reduces and Ug increases see Veridian above
Metro - Max (Climaguard N70)
note Max and Plus brands is Guardian Climaguard N70 (IGDB 12040 – 12042) and Xcel is Guardian Climaguard Premium2 (IGDB 11560 – 11562)

## AU
Description | g-Value | Ug-Value
Available in Australia |  | W/(m²K)
note surface 1 is outside surface of glazing assembly so left to right; outside to inside. | EN410 | EN673
Viridian LightBridge (4/12/:4 90% Ar) | 0.62 | 1.29
Viridian LightBridge (4/16/:4 90% Ar) | 0.62 | 1.15
Viridian LightBridge (4/20/:4 90% Ar) | 0.62 | 1.18
Viridian LightBridge Sanctuary 1 (6.38/12/:4 90% Ar) - exterior pane laminated3/0.3/3 | 0.55 | 1.28
Viridian LightBridge Sanctuary 1 (6.38/16/:4 90% Ar) - exterior pane laminated3/0.3/3 | 0.55 | 1.15
Viridian LightBridge Sanctuary 1 (6.38/20/:4 90% Ar) - exterior pane laminated3/0.3/3 | 0.55 | 1.17
Viridian LightBridge Sanctuary 2 (6.5/12/:4 90% Ar) - exterior pane laminated3/0.5/3 | 0.55 | 1.28
Viridian LightBridge Sanctuary 2 (6.5/16/:4 90% Ar) - exterior pane laminated3/0.5/3 | 0.55 | 1.14
Viridian LightBridge Sanctuary 2 (6.5/16/:4 90% Ar) - exterior pane laminated3/0.5/3 | 0.55 | 1.17
Viridian LightBridge (6/12/:6 90% Ar) | 0.6 | 1.28
Viridian LightBridge (6/16/:6 90% Ar) | 0.6 | 1.15
Viridian LightBridge (6/20/:6 90% Ar) | 0.6 | 1.17
Viridian LightBridge Sanctuary 1 (6.38/12/:6 90% Ar) - exterior pane laminated3/0.3/3 | 0.55 | 1.28
Viridian LightBridge Sanctuary 1 (6.38/16/:6 90% Ar) - exterior pane laminated3/0.3/3 | 0.55 | 1.14
Viridian LightBridge Sanctuary 1 (6.38/20/:6 90% Ar) - exterior pane laminated3/0.3/3 | 0.55 | 1.17
Viridian LightBridge Sanctuary 2 (6.5/12/:6 90% Ar) - exterior pane laminated3/0.5/3 | 0.54 | 1.28
Viridian LightBridge Sanctuary 2 (6.5/16/:6 90% Ar) - exterior pane laminated3/0.5/3 | 0.54 | 1.14
Viridian LightBridge Sanctuary 2 (6.5/16/:6 90% Ar) - exterior pane laminated3/0.5/3 | 0.54 | 1.16
Viridian LightBridge calculations from CSR
CAUTION only the Perth plant is using a SuperSpacer thermally broken spacers in AU (per Viridian email)
This can SIGNIFICANTLY impact thermal comfort and performance with high quality glazing
As EN410/EN673 numbers are centre of glass values spacers it won't impact this table
Thermadura - Silverstar EN2plus (4:/20/4/20/:4 90% Ar) | 0.53 | 0.522
Thermadura - Silverstar EN2plus (6:/18/6/16/:6 90% Ar) | 0.51 | 0.55
Thermadura - Silverstar EN2plus (8:/14/8/14/:8 90% Ar) | 0.495 | 0.635
SuperSpacer Tri Seal rebranded as ACS Plus Spacer with PSI glazing edge certificate from PHI avail